## Sheet1
Electrical Conductivity Ang | conductivity_unit1 | Name | Symbol | # | Electrical Conductivity Wolfram | conductivity_unit2 | Note
|  | Hydrogen | H | 1
|  | Helium | He | 2
0.108 | 10^6/cm | Lithium | Li | 3 | 11000000 | 1/m Ω
0.313 | 10^6/cm Ω | Beryllium | Be | 4 | 25000000 | 1/m Ω
1e-12 | 10^6/cm Ω | Boron | B | 5 | 0.0001 | 1/m Ω
0.00061 | 10^6/cm Ω | Carbon | C | 6 | 100000 | 1/m Ω | Graphite
0.21 | 10^6/cm Ω | Sodium | Na | 11 | 21000000 | 1/m Ω
0.226 | 10^6/cm Ω | Magnesium | Mg | 12 | 23000000 | 1/m Ω
0.377 | 10^6/cm Ω | Aluminum | Al | 13 | 38000000 | 1/m Ω
2.52e-12 | 10^6/cm Ω | Silicon | Si | 14 | 1000 | 1/m Ω
1e-17 | 10^6/cm Ω | Phosphorus | P | 15 | 10000000 | 1/m Ω
5e-24 | 10^6/cm Ω | Sulfur | S | 16 | 1e-15 | 1/m Ω
0.139 | 10^6/cm Ω | Potassium | K | 19 | 14000000 | 1/m Ω
0.298 | 10^6/cm Ω | Calcium | Ca | 20 | 29000000 | 1/m Ω
0.0177 | 10^6/cm Ω | Scandium | Sc | 21 | 1800000 | 1/m Ω
0.0234 | 10^6/cm Ω | Titanium | Ti | 22 | 2500000 | 1/m Ω
0.0489 | 10^6/cm Ω | Vanadium | V | 23 | 5000000 | 1/m Ω
0.0774 | 10^6/cm Ω | Chromium | Cr | 24 | 7900000 | 1/m Ω
0.00695 | 10^6/cm Ω | Manganese | Mn | 25 | 620000 | 1/m Ω
0.0993 | 10^6/cm Ω | Iron | Fe | 26 | 10000000 | 1/m Ω
0.172 | 10^6/cm Ω | Cobalt | Co | 27 | 17000000 | 1/m Ω
0.143 | 10^6/cm Ω | Nickel | Ni | 28 | 14000000 | 1/m Ω
0.596 | 10^6/cm Ω | Copper | Cu | 29 | 59000000 | 1/m Ω
0.166 | 10^6/cm Ω | Zinc | Zn | 30 | 17000000 | 1/m Ω
0.0678 | 10^6/cm Ω | Gallium | Ga | 31 | 7100000 | 1/m Ω
1.45e-08 | 10^6/cm Ω | Germanium | Ge | 32 | 2000 | 1/m Ω
0.0345 | 10^6/cm Ω | Arsenic | As | 33 | 3300000 | 1/m Ω
1e-12 | 10^6/cm Ω | Selenium | Se | 34 |  | 1/m Ω
| 10^6/cm Ω | Bromine | Br | 35 | 1e-10 | 1/m Ω
| 10^6/cm Ω | Krypton | Kr | 36 |  | 1/m Ω
0.0779 | 10^6/cm Ω | Rubidium | Rb | 37 | 8300000 | 1/m Ω
0.0762 | 10^6/cm Ω | Strontium | Sr | 38 | 7700000 | 1/m Ω
0.0166 | 10^6/cm Ω | Yttrium | Y | 39 | 1800000 | 1/m Ω
0.0236 | 10^6/cm Ω | Zirconium | Zr | 40 | 2400000 | 1/m Ω
0.0693 | 10^6/cm Ω | Niobium | Nb | 41 | 6700000 | 1/m Ω
0.187 | 10^6/cm Ω | Molybdenum | Mo | 42 | 20000000 | 1/m Ω
0.067 | 10^6/cm Ω | Technetium | Tc | 43 | 5000000 | 1/m Ω
0.137 | 10^6/cm Ω | Ruthenium | Ru | 44 | 14000000 | 1/m Ω
0.211 | 10^6/cm Ω | Rhodium | Rh | 45 | 23000000 | 1/m Ω
0.095 | 10^6/cm Ω | Palladium | Pd | 46 | 10000000 | 1/m Ω
0.63 | 10^6/cm Ω | Silver | Ag | 47 | 62000000 | 1/m Ω
0.138 | 10^6/cm Ω | Cadmium | Cd | 48 | 14000000 | 1/m Ω
0.116 | 10^6/cm Ω | Indium | In | 49 | 12000000 | 1/m Ω
0.0917 | 10^6/cm Ω | Tin | Sn | 50 | 8100000 | 1/m Ω
0.0288 | 10^6/cm Ω | Antimony | Sb | 51 | 2500000 | 1/m Ω
2e-06 | 10^6/cm Ω | Tellurium | Te | 52 | 10000 | 1/m Ω
8e-16 | 10^6/cm Ω | Iodine | I | 53 | 1e-07 | 1/m Ω
| 10^6/cm Ω | Xenon | X | 54 |  | 1/m Ω
0.0489 | 10^6/cm Ω | Cesium | Cs | 55 | 5000000 | 1/m Ω
0.03 | 10^6/cm Ω | Barium | Ba | 56 | 2900000 | 1/m Ω
0.0126 | 10^6/cm Ω | Lanthanum | La | 57 | 1600000 | 1/m Ω
0.0115 | 10^6/cm Ω | Cerium | Ce | 58 | 1400000 | 1/m Ω
0.0148 | 10^6/cm Ω | Praseodymium | Pr | 59 | 1400000 | 1/m Ω
0.0157 | 10^6/cm Ω | Neodymium | Nd | 60 | 1600000 | 1/m Ω
0.00956 | 10^6/cm Ω | Samarium | Sm | 62 | 1300000 | 1/m Ω
0.0112 | 10^6/cm Ω | Europium | Eu | 63 | 1100000 | 1/m Ω
0.00736 | 10^6/cm Ω | Gadolinium | Gd | 64 | 770000 | 1/m Ω
0.00889 | 10^6/cm Ω | Terbium | Tb | 65 | 830000 | 1/m Ω
0.0108 | 10^6/cm Ω | Dysprosium | Dy | 66 | 1100000 | 1/m Ω
0.0124 | 10^6/cm Ω | Holmium | Ho | 67 | 1100000 | 1/m Ω
0.0117 | 10^6/cm Ω | Erbium | Er | 68 | 1200000 | 1/m Ω
0.015 | 10^6/cm Ω | Thulium | Tm | 69 | 1400000 | 1/m Ω
0.0351 | 10^6/cm Ω | Ytterbium | Yb | 70 | 3600000 | 1/m Ω
0.0185 | 10^6/cm Ω | Lutetium | Lu | 71 | 1800000 | 1/m Ω
0.0312 | 10^6/cm Ω | Hafnium | Hf | 72 | 3300000 | 1/m Ω
0.0761 | 10^6/cm Ω | Tantalum | Ta | 73 | 7700000 | 1/m Ω
0.189 | 10^6/cm Ω | Tungsten | W | 74 | 20000000 | 1/m Ω
0.0542 | 10^6/cm Ω | Rhenium | Re | 75 | 5600000 | 1/m Ω
0.109 | 10^6/cm Ω | Osmium | Os | 76 | 12000000 | 1/m Ω
0.197 | 10^6/cm Ω | Iridium | Ir | 77 | 21000000 | 1/m Ω
0.0966 | 10^6/cm Ω | Platinum | Pt | 78 | 9400000 | 1/m Ω
0.452 | 10^6/cm Ω | Gold | Au | 79 | 45000000 | 1/m Ω
0.0104 | 10^6/cm Ω | Mercury | Hg | 80 | 1000000 | 1/m Ω
0.0617 | 10^6/cm Ω | Thallium | Tl | 81 | 6700000 | 1/m Ω
0.0481 | 10^6/cm Ω | Lead | Pb | 82 | 4800000 | 1/m Ω
0.00867 | 10^6/cm Ω | Bismuth | Bi | 83 | 770000 | 1/m Ω
0.0219 | 10^6/cm Ω | Polonium | Po | 84 | 2300000 | 1/m Ω
| 10^6/cm Ω | Astatine | At | 85 |  | 1/m Ω
| 10^6/cm Ω | Radon | Rn | 86 |  | 1/m Ω
0.03 | 10^6/cm Ω | Francium | Fr | 87 |  | 1/m Ω
| 10^6/cm Ω | Radium | Ra | 88 | 1000000 | 1/m Ω
| 10^6/cm Ω | Actinium | Ac | 89 |  | 1/m Ω
0.0653 | 10^6/cm Ω | Thorium | Th | 90 | 6700000 | 1/m Ω
0.0529 | 10^6/cm Ω | Protactinium | Pa | 91 | 5600000 | 1/m Ω
0.038 | 10^6/cm Ω | Uranium | U | 92 | 3600000 | 1/m Ω
0.00822 | 10^6/cm Ω | Neptunium | Np | 93 | 830000 | 1/m Ω
0.00666 | 10^6/cm Ω | Plutonium | Pu | 94 | 670000 | 1/m Ω
0.022 | 10^6/cm Ω | Americium | Am | 95 |  | 1/m Ω